## Cases
Case | Feed temperature at the inlet (°C) | Coolant temperature at the inlet (°C) | Feed salinity at the inlet (g/L) | Barium concentration at the inlet (g/L) | Membrane thickness (m) | Membrane porosity | Pore diameter (m) | Polymer conductivity (W/mK) | Membrane area (m²) | Feed channel height (m) | Cold channel height (m) | Channel width (m) | Spacer porosity | Gap spacer porosity | Air gap thickness (m) | Wall thickness (m) | Spacer thermal conductivity (W/mK) | Condensing wall thermal conductivity (W/mK) | Feed flow rate (L/h) | Coolant flow rate (L/h) | Vacuum pressure (Pa) | Coolant salinity at the inlet (g/L) | Number of channels | Feed temperature at the outlet (°C) | Feed temperature at the outlet uncertainty (°C) | Coolant temperature at the outlet (°C) | Coolant temperature at the outlet uncertainty (°C) | Distilled water flux (L/m²h) | Distilled water flux uncertainty (L/m²h)
Case 1 | 68.62 | 25.3 | 35 | 0 | 0.000125 | 0.85 | 2e-07 | 0.3 | 0.05 | 0.002 | 0.002 | 0.2 | 0.79 | 0.79 | 0.002 | 6.2e-05 | 0.27 | 0.35 | 150 | 150 | 0 | 0 | 1 | 65.81 | 1.37 | 27.34 | 0.66 | 7.627908 | 0.4157937
Case 2 | 78.31 | 26.47 | 35 | 0 | 0.000125 | 0.85 | 2e-07 | 0.3 | 0.05 | 0.002 | 0.002 | 0.2 | 0.79 | 0.79 | 0.002 | 6.2e-05 | 0.27 | 0.35 | 150 | 150 | 0 | 0 | 1 | 74.2 | 1.18 | 29.52 | 1.24 | 13.0928 | 0.515533
Case 3 | 68.66 | 25.29 | 85 | 0 | 0.000125 | 0.85 | 2e-07 | 0.3 | 0.05 | 0.002 | 0.002 | 0.2 | 0.79 | 0.79 | 0.002 | 6.2e-05 | 0.27 | 0.35 | 150 | 150 | 0 | 0 | 1 | 65.83 | 0.88 | 27.28 | 0.85 | 7.487761 | 0.1552089
Case 4 | 78.38 | 26.75 | 85 | 0 | 0.000125 | 0.85 | 2e-07 | 0.3 | 0.05 | 0.002 | 0.002 | 0.2 | 0.79 | 0.79 | 0.002 | 6.2e-05 | 0.27 | 0.35 | 150 | 150 | 0 | 0 | 1 | 74.4 | 0.84 | 29.63 | 3.59 | 11.45179 | 0.2673567
Case 5 | 68.98 | 25.07 | 135 | 0 | 0.000125 | 0.85 | 2e-07 | 0.3 | 0.05 | 0.002 | 0.002 | 0.2 | 0.79 | 0.79 | 0.002 | 6.2e-05 | 0.27 | 0.35 | 150 | 150 | 0 | 0 | 1 | 66.03 | 2.5 | 27.32 | 1.08 | 6.915558 | 0.1234642
Case 6 | 78.04 | 26.9 | 135 | 0 | 0.000125 | 0.85 | 2e-07 | 0.3 | 0.05 | 0.002 | 0.002 | 0.2 | 0.79 | 0.79 | 0.002 | 6.2e-05 | 0.27 | 0.35 | 150 | 150 | 0 | 0 | 1 | 74.05 | 0.51 | 29.85 | 1.79 | 10.37109 | 0.2227971
Case 7 | 69.08 | 25.26 | 185 | 0 | 0.000125 | 0.85 | 2e-07 | 0.3 | 0.05 | 0.002 | 0.002 | 0.2 | 0.79 | 0.79 | 0.002 | 6.2e-05 | 0.27 | 0.35 | 150 | 150 | 0 | 0 | 1 | 66.28 | 0.68 | 27.34 | 1.82 | 6.064656 | 0.1086507
Case 8 | 78.94 | 24.68 | 185 | 0 | 0.000125 | 0.85 | 2e-07 | 0.3 | 0.05 | 0.002 | 0.002 | 0.2 | 0.79 | 0.79 | 0.002 | 6.2e-05 | 0.27 | 0.35 | 150 | 150 | 0 | 0 | 1 | 74.95 | 1.17 | 27.6 | 0.59 | 10.32976 | 0.18021
Case 9 | 69.17 | 23.87 | 235 | 0 | 0.000125 | 0.85 | 2e-07 | 0.3 | 0.05 | 0.002 | 0.002 | 0.2 | 0.79 | 0.79 | 0.002 | 6.2e-05 | 0.27 | 0.35 | 150 | 150 | 0 | 0 | 1 | 66.55 | 0.71 | 25.88 | 0.78 | 5.866357 | 0.1494045
Case 10 | 78.86 | 25.94 | 235 | 0 | 0.000125 | 0.85 | 2e-07 | 0.3 | 0.05 | 0.002 | 0.002 | 0.2 | 0.79 | 0.79 | 0.002 | 6.2e-05 | 0.27 | 0.35 | 150 | 150 | 0 | 0 | 1 | 75.03 | 0.71 | 28.64 | 0.78 | 9.467148 | 0.1785433
Case 11 | 68.37 | 24.62 | 260 | 0 | 0.000125 | 0.85 | 2e-07 | 0.3 | 0.05 | 0.002 | 0.002 | 0.2 | 0.79 | 0.79 | 0.002 | 6.2e-05 | 0.27 | 0.35 | 150 | 150 | 0 | 0 | 1 | 65.2 | 0.44 | 26.1 | 0.41 | 5.03585 | 0.303628
Case 12 | 77.94 | 24.86 | 260 | 0 | 0.000125 | 0.85 | 2e-07 | 0.3 | 0.05 | 0.002 | 0.002 | 0.2 | 0.79 | 0.79 | 0.002 | 6.2e-05 | 0.27 | 0.35 | 150 | 150 | 0 | 0 | 1 | 73.02 | 1.45 | 27.05 | 1.16 | 7.789971 | 0.4736597
Case 13 | 68.54 | 26.96 | 285 | 0 | 0.000125 | 0.85 | 2e-07 | 0.3 | 0.05 | 0.002 | 0.002 | 0.2 | 0.79 | 0.79 | 0.002 | 6.2e-05 | 0.27 | 0.35 | 150 | 150 | 0 | 0 | 1 | 65.62 | 0.09 | 28.42 | 0.12 | 4.387458 | 0.2034856
Case 14 | 78.17 | 25.91 | 285 | 0 | 0.000125 | 0.85 | 2e-07 | 0.3 | 0.05 | 0.002 | 0.002 | 0.2 | 0.79 | 0.79 | 0.002 | 6.2e-05 | 0.27 | 0.35 | 150 | 150 | 0 | 0 | 1 | 73.95 | 0.24 | 28.16 | 0.2 | 7.633486 | 0.3563413
Case 15 | 68.6 | 24.7 | 300 | 0 | 0.000125 | 0.85 | 2e-07 | 0.3 | 0.05 | 0.002 | 0.002 | 0.2 | 0.79 | 0.79 | 0.002 | 6.2e-05 | 0.27 | 0.35 | 150 | 150 | 0 | 0 | 1 | 66.08 | 1.11 | 25.84 | 0.65 | 2.788725 | 0.1965542
Case 16 | 77.93 | 19.4 | 300 | 0 | 0.000125 | 0.85 | 2e-07 | 0.3 | 0.05 | 0.002 | 0.002 | 0.2 | 0.79 | 0.79 | 0.002 | 6.2e-05 | 0.27 | 0.35 | 150 | 150 | 0 | 0 | 1 | 73.48 | 1.21 | 21.75 | 2.6 | 7.408432 | 0.3266673
Case 17 | 68.32 | 25.41 | 135 | 0 | 0.00018 | 0.85 | 4.5e-07 | 0.3 | 0.05 | 0.002 | 0.002 | 0.2 | 0.79 | 0.79 | 0.002 | 6.2e-05 | 0.27 | 0.35 | 150 | 150 | 0 | 0 | 1 | 65.51 | 0.97 | 27.07 | 2.01 | 7.113296 | 0.1286708
Case 18 | 78.27 | 27.12 | 135 | 0 | 0.00018 | 0.85 | 4.5e-07 | 0.3 | 0.05 | 0.002 | 0.002 | 0.2 | 0.79 | 0.79 | 0.002 | 6.2e-05 | 0.27 | 0.35 | 150 | 150 | 0 | 0 | 1 | 74.3 | 0.64 | 29.82 | 0.2 | 12.32386 | 0.3940106
Case 19 | 68.41 | 25.9 | 185 | 0 | 0.00018 | 0.85 | 4.5e-07 | 0.3 | 0.05 | 0.002 | 0.002 | 0.2 | 0.79 | 0.79 | 0.002 | 6.2e-05 | 0.27 | 0.35 | 150 | 150 | 0 | 0 | 1 | 65.71 | 2.81 | 27.64 | 1.14 | 6.9364 | 0.1221826
Case 20 | 78.26 | 26.2 | 185 | 0 | 0.00018 | 0.85 | 4.5e-07 | 0.3 | 0.05 | 0.002 | 0.002 | 0.2 | 0.79 | 0.79 | 0.002 | 6.2e-05 | 0.27 | 0.35 | 150 | 150 | 0 | 0 | 1 | 74.54 | 0.64 | 28.89 | 1.84 | 10.93377 | 0.2790053
Case 21 | 68.48 | 23.41 | 235 | 0 | 0.00018 | 0.85 | 4.5e-07 | 0.3 | 0.05 | 0.002 | 0.002 | 0.2 | 0.79 | 0.79 | 0.002 | 6.2e-05 | 0.27 | 0.35 | 150 | 150 | 0 | 0 | 1 | 65.85 | 0.46 | 25.21 | 0.7 | 6.783681 | 0.1962646
Case 22 | 78.1 | 25.32 | 235 | 0 | 0.00018 | 0.85 | 4.5e-07 | 0.3 | 0.05 | 0.002 | 0.002 | 0.2 | 0.79 | 0.79 | 0.002 | 6.2e-05 | 0.27 | 0.35 | 150 | 150 | 0 | 0 | 1 | 74.29 | 0.42 | 27.8 | 0.63 | 10.83764 | 0.3064456
Case 23 | 68.49 | 25.47 | 260 | 0 | 0.00018 | 0.85 | 4.5e-07 | 0.3 | 0.05 | 0.002 | 0.002 | 0.2 | 0.79 | 0.79 | 0.002 | 6.2e-05 | 0.27 | 0.35 | 150 | 150 | 0 | 0 | 1 | 65.41 | 0.39 | 26.93 | 0.65 | 5.722895 | 0.5079995
Case 24 | 78.25 | 25.64 | 260 | 0 | 0.00018 | 0.85 | 4.5e-07 | 0.3 | 0.05 | 0.002 | 0.002 | 0.2 | 0.79 | 0.79 | 0.002 | 6.2e-05 | 0.27 | 0.35 | 150 | 150 | 0 | 0 | 1 | 73.95 | 0.37 | 27.92 | 0.25 | 7.465129 | 0.9066217
Case 25 | 68.54 | 26.08 | 285 | 0 | 0.00018 | 0.85 | 4.5e-07 | 0.3 | 0.05 | 0.002 | 0.002 | 0.2 | 0.79 | 0.79 | 0.002 | 6.2e-05 | 0.27 | 0.35 | 150 | 150 | 0 | 0 | 1 | 65.55 | 0.29 | 27.48 | 0.37 | 4.314185 | 0.6704552
Case 26 | 77.73 | 17.9 | 285 | 0 | 0.00018 | 0.85 | 4.5e-07 | 0.3 | 0.05 | 0.002 | 0.002 | 0.2 | 0.79 | 0.79 | 0.002 | 6.2e-05 | 0.27 | 0.35 | 150 | 150 | 0 | 0 | 1 | 72.91 | 1.8 | 20.52 | 1.63 | 8.117285 | 0.5484048
Case 27 | 68.58 | 25.07 | 300 | 0 | 0.00018 | 0.85 | 4.5e-07 | 0.3 | 0.05 | 0.002 | 0.002 | 0.2 | 0.79 | 0.79 | 0.002 | 6.2e-05 | 0.27 | 0.35 | 150 | 150 | 0 | 0 | 1 | 65.56 | 0.35 | 26.46 | 0.65 | 5.308454 | 0.5844316
Case 28 | 78.34 | 25.36 | 300 | 0 | 0.00018 | 0.85 | 4.5e-07 | 0.3 | 0.05 | 0.002 | 0.002 | 0.2 | 0.79 | 0.79 | 0.002 | 6.2e-05 | 0.27 | 0.35 | 150 | 150 | 0 | 0 | 1 | 74.05 | 0.48 | 27.54 | 0.13 | 7.535538 | 0.7636862
LAPA | 78.39 | 23.76 | 235 | 0.007484227 | 0.00018 | 0.85 | 4.5e-07 | 0.3 | 0.05 | 0.002 | 0.002 | 0.2 | 0.79 | 0.79 | 0.002 | 6.2e-05 | 0.27 | 0.35 | 96 | 150 | 0 | 0 | 1 | 73.94 | 0.62 | 26.42 | 0.93 | 9.422405 | 0.2364356
Only NaCl | 78.1 | 25.32 | 235 | 0 | 0.00018 | 0.85 | 4.5e-07 | 0.3 | 0.05 | 0.002 | 0.002 | 0.2 | 0.79 | 0.79 | 0.002 | 6.2e-05 | 0.27 | 0.35 | 96 | 150 | 0 | 0 | 1 | 74.29 | 0.42 | 27.8 | 0.63 | 10.64266 | 0.3762556
Barium (50x Lapa) | 78.17 | 25.26 | 235 | 0.3742114 | 0.00018 | 0.85 | 4.5e-07 | 0.3 | 0.05 | 0.002 | 0.002 | 0.2 | 0.79 | 0.79 | 0.002 | 6.2e-05 | 0.27 | 0.35 | 96 | 150 | 0 | 0 | 1 | 73.78 | 0.25 | 27.58 | 0.11 | 8.970498 | 0.2515478
Iron (50x Lapa) | 78.31 | 25.39 | 235 | 0.007484227 | 0.00018 | 0.85 | 4.5e-07 | 0.3 | 0.05 | 0.002 | 0.002 | 0.2 | 0.79 | 0.79 | 0.002 | 6.2e-05 | 0.27 | 0.35 | 96 | 150 | 0 | 0 | 1 | 73.85 | 0.48 | 27.87 | 0.53 | 9.353279 | 0.1928012
Manganese (50x Lapa) | 78.05 | 23.86 | 235 | 0.007484227 | 0.00018 | 0.85 | 4.5e-07 | 0.3 | 0.05 | 0.002 | 0.002 | 0.2 | 0.79 | 0.79 | 0.002 | 6.2e-05 | 0.27 | 0.35 | 96 | 150 | 0 | 0 | 1 | 73.76 | 0.61 | 26.34 | 0.7 | 9.224011 | 0.2585951
Zinc (50x Lapa) | 78.16 | 25.63 | 235 | 0.007484227 | 0.00018 | 0.85 | 4.5e-07 | 0.3 | 0.05 | 0.002 | 0.002 | 0.2 | 0.79 | 0.79 | 0.002 | 6.2e-05 | 0.27 | 0.35 | 96 | 150 | 0 | 0 | 1 | 73.85 | 0.44 | 28.15 | 0.39 | 9.290241 | 0.252043
Zinc (500x Lapa) | 78.36 | 25.03 | 235 | 0.007484227 | 0.00018 | 0.85 | 4.5e-07 | 0.3 | 0.05 | 0.002 | 0.002 | 0.2 | 0.79 | 0.79 | 0.002 | 6.2e-05 | 0.27 | 0.35 | 96 | 150 | 0 | 0 | 1 | 74.01 | 0.44 | 27.63 | 0.33 | 9.364035 | 0.2707288

## Planilha1
CONCENTRATION | TINPUT HOT - 70
35 | 68.62 | 1.01
85 | 68.66 | 0.93
135 | 68.98 | 0.8
185 | 69.08 | 0.7
235 | 69.17 | 0.73
260 | 68.37 | 0.42
285 | 68.54 | 0.06
300 | 68.6 | 0.75

## Results
Parameter | Case 1 | Case 2 | Case 3 | Case 4 | Case 5 | Case 6 | Case 7 | Case 8 | Case 9 | Case 10
Feed temperature at the outlet (°C) | 65.82 | 74.2 | 65.84 | 74.41 | 66.01 | 74.05 | 66.3 | 74.96 | 66.52 | 75.05
Feed temperature at the outlet (°C) | 27.34 | 29.52 | 27.27 | 29.65 | 27.32 | 29.85 | 27.31 | 27.6 | 26.18 | 28.58
Distilled water flux (L/m²h) | 9.3 | 14.82 | 8.51 | 13.51 | 7.84 | 11.86 | 7.28 | 11.81 | 6.85 | 10.81
Distilled water flux uncertainty (L/m²h) | 0.3 | 0.36 | 0.3 | 0.26 | 0.28 | 0.27 | 0.27 | 0.29 | 0.27 | 0.35
Parameter | Feed temperature at the outlet (°C) | Feed temperature at the outlet (°C) | Distilled water flux (L/m²h) | Distilled water flux uncertainty (L/m²h)
Case 1 | 65.82 | 27.34 | 9.3 | 0.3
Case 2 | 74.2 | 29.52 | 14.82 | 0.36
Case 3 | 65.84 | 27.27 | 8.51 | 0.3
Case 4 | 74.41 | 29.65 | 13.51 | 0.26
Case 5 | 66.01 | 27.32 | 7.84 | 0.28
Case 6 | 74.05 | 29.85 | 11.86 | 0.27
Case 7 | 66.3 | 27.31 | 7.28 | 0.27
Case 8 | 74.96 | 27.6 | 11.81 | 0.29
Case 9 | 66.52 | 26.18 | 6.85 | 0.27
Case 10 | 75.05 | 28.58 | 10.81 | 0.35